## Sheet1
Texture | Diameter (microns) | Fraction | Percent | SAND | SILT/CLAY
Gravel | 2000 | 0.005203092 | 0.5203092 | 0.8760465 | 0.1239535
Very Coarse | 1000 | 0.06232291 | 6.232291
Coarse | 500 | 0.2821446 | 28.21446
Medium | 250 | 0.3320058 | 33.20058
Fine | 180 | 0.1078018 | 10.78018
Fine | 125 | 0.0445082 | 4.45082
Very Fine | 62 | 0.04206011 | 4.206011
Coarse Silt | 62.5 | 0.007102281 | 0.7102281
Coarse Silt | 44.19417 | 0.01906402 | 1.906402
Coarse Silt | 31.25 | 0.0261663 | 2.61663
Coarse Silt | 22.09709 | 0.0175688 | 1.75688
Medium Silt | 15.625 | 0.0261663 | 2.61663
Medium Silt | 7.8125 | 0.01270934 | 1.270934
Fine Silt | 3.90625 | 0.002242826 | 0.2242826
Clay | 1.953125 | 0.007476085 | 0.7476085
Clay | 0.9765625 | 0.005457542 | 0.5457542