## Sheet1
Texture | Diameter (microns) | Fraction | Percent | SAND | SILT/CLAY
Gravel | 2000 | 0.0009136824 | 0.09136824 | 0.1119261 | 0.8880739
Very Coarse | 1000 | 0.009769373 | 0.9769373
Coarse | 500 | 0.024441 | 2.4441
Medium | 250 | 0.03398196 | 3.398196
Fine | 180 | 0.01381066 | 1.381066
Fine | 125 | 0.009171965 | 0.9171965
Very Fine | 62.5 | 0.01983745 | 1.983745
Coarse Silt | 62.5 | 0.04024808 | 4.024808
Coarse Silt | 44.19417 | 0.07043414 | 7.043414
Coarse Silt | 31.25 | 0.1076636 | 10.76636
Coarse Silt | 22.09709 | 0.0986078 | 9.86078
Medium Silt | 15.625 | 0.1318125 | 13.18125
Medium Silt | 7.8125 | 0.07848376 | 7.848376
Fine Silt | 3.90625 | 0.05735352 | 5.735352
Clay | 1.953125 | 0.3034705 | 30.34705